## long_format
cell_id | nuclide | reaction | raw_reaction_per_source_particle | raw_std_dev | reaction_rate_cm3_s | reaction_rate_std_dev_cm3_s | relative_std_percent | cell_volume_cm3 | source_strength_n_s | sector_divisor
7810 | W180 | total | 5.355023e-07 | 1.004716e-08 | 71357316581.6 | 1338814471.0 | 1.876212 | 166.272 | 7.09e+20 | 32
7810 | W180 | (n,elastic) | 3.529191e-07 | 2.734171e-09 | 47027537789.6 | 364336570.3 | 0.7747303 | 166.272 | 7.09e+20 | 32
7810 | W180 | absorption | 1.511254e-07 | 7.792091e-09 | 20137922893.4 | 1038319897.8 | 5.156043 | 166.272 | 7.09e+20 | 32
7810 | W180 | (n,gamma) | 1.510931e-07 | 7.792112e-09 | 20133609767.1 | 1038322623.5 | 5.157161 | 166.272 | 7.09e+20 | 32
7810 | W180 | (n,2n) | 8.715865e-09 | 9.648537e-11 | 1161415548.4 | 12856969.4 | 1.107009 | 166.272 | 7.09e+20 | 32
7810 | W180 | (n,p) | 2.38356e-11 | 2.706608e-13 | 3176166.9 | 36066.38 | 1.135532 | 166.272 | 7.09e+20 | 32
7810 | W180 | (n,a) | 8.532333e-12 | 9.62705e-14 | 1136959.4 | 12828.34 | 1.128302 | 166.272 | 7.09e+20 | 32
7810 | W182 | total | 6.675731e-05 | 4.755925e-07 | 8895615029563.4 | 63374145392.0 | 0.7124201 | 166.272 | 7.09e+20 | 32
7810 | W182 | (n,elastic) | 5.025016e-05 | 3.655961e-07 | 6695986885766.7 | 48716786372.1 | 0.727552 | 166.272 | 7.09e+20 | 32
7810 | W182 | absorption | 9.803767e-06 | 1.811037e-07 | 1306381765354.9 | 24132614695.5 | 1.847287 | 166.272 | 7.09e+20 | 32
7810 | W182 | (n,gamma) | 9.800055e-06 | 1.811107e-07 | 1305887205502.3 | 24133551321.0 | 1.848058 | 166.272 | 7.09e+20 | 32
7810 | W182 | (n,2n) | 1.785975e-06 | 1.962842e-08 | 237986666998.3 | 2615547256.9 | 1.099031 | 166.272 | 7.09e+20 | 32
7810 | W182 | (n,p) | 2.675539e-09 | 3.098288e-11 | 356523752.7 | 4128563.3 | 1.158005 | 166.272 | 7.09e+20 | 32
7810 | W182 | (n,a) | 1.035895e-09 | 1.214312e-11 | 138036140.8 | 1618108.0 | 1.172235 | 166.272 | 7.09e+20 | 32
7810 | W183 | total | 4.026906e-05 | 4.393869e-07 | 5365975196412.3 | 58549635063.9 | 1.091128 | 166.272 | 7.09e+20 | 32
7810 | W183 | (n,elastic) | 2.855013e-05 | 2.880117e-07 | 3804391531097.9 | 38378441516.5 | 1.008793 | 166.272 | 7.09e+20 | 32
7810 | W183 | absorption | 7.743522e-06 | 1.745335e-07 | 1031847889514.7 | 23257114193.0 | 2.253929 | 166.272 | 7.09e+20 | 32
7810 | W183 | (n,gamma) | 7.741187e-06 | 1.745279e-07 | 1031536739470.0 | 23256368013.9 | 2.254536 | 166.272 | 7.09e+20 | 32
7810 | W183 | (n,2n) | 9.53909e-07 | 1.010926e-08 | 127111276028.7 | 1347089745.9 | 1.059772 | 166.272 | 7.09e+20 | 32
7810 | W183 | (n,p) | 1.795477e-09 | 2.033021e-11 | 239252779.5 | 2709062.1 | 1.132301 | 166.272 | 7.09e+20 | 32
7810 | W183 | (n,a) | 5.395542e-10 | 6.331972e-12 | 71897240.4 | 843754.5 | 1.173556 | 166.272 | 7.09e+20 | 32
7810 | W184 | total | 6.542354e-05 | 5.376964e-07 | 8717885383376.9 | 71649681584.6 | 0.82187 | 166.272 | 7.09e+20 | 32
7810 | W184 | (n,elastic) | 5.591145e-05 | 4.952963e-07 | 7450370761549.9 | 65999732931.3 | 0.8858584 | 166.272 | 7.09e+20 | 32
7810 | W184 | absorption | 1.876498e-06 | 3.112371e-08 | 250049018187.4 | 4147329067.4 | 1.658606 | 166.272 | 7.09e+20 | 32
7810 | W184 | (n,gamma) | 1.87369e-06 | 3.112647e-08 | 249674937835.7 | 4147697099.6 | 1.661239 | 166.272 | 7.09e+20 | 32
7810 | W184 | (n,2n) | 2.055885e-06 | 2.226723e-08 | 273952924071.1 | 2967176307.5 | 1.083097 | 166.272 | 7.09e+20 | 32
7810 | W184 | (n,p) | 2.227695e-09 | 2.601019e-11 | 296847163.1 | 3465936.5 | 1.167583 | 166.272 | 7.09e+20 | 32
7810 | W184 | (n,a) | 5.795977e-10 | 6.746667e-12 | 77233158.3 | 899013.9 | 1.164026 | 166.272 | 7.09e+20 | 32
7810 | W186 | total | 8.631841e-05 | 1.036383e-06 | 11502191233726.6 | 138101133832.5 | 1.200651 | 166.272 | 7.09e+20 | 32
7810 | W186 | (n,elastic) | 6.586442e-05 | 8.72413e-07 | 8776635000668.5 | 116251680572.2 | 1.324559 | 166.272 | 7.09e+20 | 32
7810 | W186 | absorption | 1.394024e-05 | 2.050289e-07 | 1857579883900.0 | 27320730305.1 | 1.47077 | 166.272 | 7.09e+20 | 32
7810 | W186 | (n,gamma) | 1.393885e-05 | 2.050257e-07 | 1857394631899.9 | 27320291896.0 | 1.470893 | 166.272 | 7.09e+20 | 32
7810 | W186 | (n,2n) | 1.854807e-06 | 2.002274e-08 | 247158639750.8 | 2668091322.6 | 1.079506 | 166.272 | 7.09e+20 | 32
7810 | W186 | (n,p) | 1.029647e-09 | 1.250793e-11 | 137203595.7 | 1666719.7 | 1.214778 | 166.272 | 7.09e+20 | 32
7810 | W186 | (n,a) | 3.605801e-10 | 4.244773e-12 | 48048390.4 | 565629 | 1.177207 | 166.272 | 7.09e+20 | 32
7810 | Cr50 | total | 6.880288e-08 | 8.918077e-10 | 9168192954.7 | 118836083.3 | 1.296178 | 166.272 | 7.09e+20 | 32
7810 | Cr50 | (n,elastic) | 6.410048e-08 | 8.91952e-10 | 8541584196.8 | 118855324.9 | 1.39149 | 166.272 | 7.09e+20 | 32
7810 | Cr50 | absorption | 3.602548e-09 | 4.238617e-11 | 480050472.3 | 5648086.7 | 1.176561 | 166.272 | 7.09e+20 | 32
7810 | Cr50 | (n,gamma) | 3.18016e-09 | 4.211115e-11 | 423765980.5 | 5611439.2 | 1.324183 | 166.272 | 7.09e+20 | 32
7810 | Cr50 | (n,2n) | 5.976101e-12 | 9.71618e-14 | 796333.7 | 12947.1 | 1.625839 | 166.272 | 7.09e+20 | 32
7810 | Cr50 | (n,p) | 3.021e-10 | 2.917772e-12 | 40255742.4 | 388802.1 | 0.96583 | 166.272 | 7.09e+20 | 32
7810 | Cr50 | (n,a) | 1.12317e-10 | 1.202817e-12 | 14966577.3 | 160279 | 1.070913 | 166.272 | 7.09e+20 | 32
7810 | Cr52 | total | 3.019997e-07 | 1.738408e-09 | 40242377423.1 | 231648193.0 | 0.5756325 | 166.272 | 7.09e+20 | 32
7810 | Cr52 | (n,elastic) | 2.737857e-07 | 1.652183e-09 | 36482782475.0 | 220158422.6 | 0.6034584 | 166.272 | 7.09e+20 | 32
7810 | Cr52 | absorption | 5.552305e-09 | 8.187772e-11 | 739861575.5 | 10910455.4 | 1.474662 | 166.272 | 7.09e+20 | 32
7810 | Cr52 | (n,gamma) | 3.673597e-09 | 7.782835e-11 | 489518028.6 | 10370864.2 | 2.118587 | 166.272 | 7.09e+20 | 32
7810 | Cr52 | (n,2n) | 3.568315e-09 | 4.228709e-11 | 475488770.1 | 5634882.9 | 1.185072 | 166.272 | 7.09e+20 | 32
7810 | Cr52 | (n,p) | 1.147415e-09 | 1.214741e-11 | 152896533.0 | 1618678.8 | 1.058676 | 166.272 | 7.09e+20 | 32
7810 | Cr52 | (n,a) | 6.855612e-10 | 7.529603e-12 | 91353110.2 | 1003342.5 | 1.098312 | 166.272 | 7.09e+20 | 32
7810 | Cr53 | total | 1.635504e-07 | 1.757574e-09 | 21793594340.5 | 234202076.4 | 1.074637 | 166.272 | 7.09e+20 | 32
7810 | Cr53 | (n,elastic) | 1.514228e-07 | 1.753389e-09 | 20177550396.7 | 233644372.9 | 1.157942 | 166.272 | 7.09e+20 | 32
7810 | Cr53 | absorption | 8.796907e-09 | 1.167726e-10 | 1172214641.3 | 15560304.5 | 1.327428 | 166.272 | 7.09e+20 | 32
7810 | Cr53 | (n,gamma) | 8.698722e-09 | 1.1673e-10 | 1159131200.9 | 15554630.0 | 1.341921 | 166.272 | 7.09e+20 | 32
7810 | Cr53 | (n,2n) | 1.267081e-09 | 1.403066e-11 | 168842432.0 | 1869627.9 | 1.107321 | 166.272 | 7.09e+20 | 32
7810 | Cr53 | (n,p) | 6.723713e-11 | 7.20495e-13 | 8959552.2 | 96008.15 | 1.071573 | 166.272 | 7.09e+20 | 32
7810 | Cr53 | (n,a) | 2.947873e-11 | 3.060933e-13 | 3928130.3 | 40787.86 | 1.038353 | 166.272 | 7.09e+20 | 32
7810 | Cr54 | total | 8.542966e-09 | 5.657773e-11 | 1138376187.1 | 7539154.3 | 0.6622727 | 166.272 | 7.09e+20 | 32
7810 | Cr54 | (n,elastic) | 7.642747e-09 | 5.536164e-11 | 1018419316.3 | 7377106.4 | 0.7243683 | 166.272 | 7.09e+20 | 32
7810 | Cr54 | absorption | 5.840501e-11 | 6.586193e-13 | 7782645.1 | 87763.02 | 1.127676 | 166.272 | 7.09e+20 | 32
7810 | Cr54 | (n,gamma) | 4.995063e-11 | 6.589843e-13 | 6656073.8 | 87811.66 | 1.319271 | 166.272 | 7.09e+20 | 32
7810 | Cr54 | (n,2n) | 2.590227e-10 | 2.897124e-12 | 34515559.9 | 386050.6 | 1.118483 | 166.272 | 7.09e+20 | 32
7810 | Cr54 | (n,p) | 4.779136e-12 | 5.356652e-14 | 636834.4 | 7137.902 | 1.120841 | 166.272 | 7.09e+20 | 32
7810 | Cr54 | (n,a) | 3.599666e-12 | 3.931004e-14 | 479666.5 | 5238.182 | 1.092047 | 166.272 | 7.09e+20 | 32
7810 | Zr90 | total | 6.43976e-08 | 4.173956e-10 | 8581175755.9 | 55619232.0 | 0.648154 | 166.272 | 7.09e+20 | 32
7810 | Zr90 | (n,elastic) | 6.137233e-08 | 4.106006e-10 | 8178050310.9 | 54713777.9 | 0.6690321 | 166.272 | 7.09e+20 | 32
7810 | Zr90 | absorption | 1.619068e-10 | 6.546254e-12 | 21574573.3 | 872308.3 | 4.043224 | 166.272 | 7.09e+20 | 32
7810 | Zr90 | (n,gamma) | 9.774276e-11 | 6.369361e-12 | 13024519.9 | 848736.7 | 6.516453 | 166.272 | 7.09e+20 | 32
7810 | Zr90 | (n,2n) | 7.384391e-10 | 8.569159e-12 | 98399252.3 | 1141866.5 | 1.160442 | 166.272 | 7.09e+20 | 32
7810 | Zr90 | (n,p) | 5.194095e-11 | 5.662425e-13 | 6921289.2 | 75453.54 | 1.090166 | 166.272 | 7.09e+20 | 32
7810 | Zr90 | (n,a) | 1.073416e-11 | 1.205618e-13 | 1430359.0 | 16065.22 | 1.12316 | 166.272 | 7.09e+20 | 32
7810 | O16 | total | 2.799054e-05 | 1.419477e-07 | 3729824292095.1 | 18914957341.5 | 0.5071273 | 166.272 | 7.09e+20 | 32
7810 | O16 | (n,elastic) | 2.719909e-05 | 1.392853e-07 | 3624361748578.9 | 18560195089.4 | 0.5120955 | 166.272 | 7.09e+20 | 32
7810 | O16 | absorption | 2.618209e-07 | 2.647868e-09 | 34888437882.1 | 352836469.1 | 1.011328 | 166.272 | 7.09e+20 | 32
7810 | O16 | (n,gamma) | 4.046536e-10 | 1.434243e-11 | 53921320.2 | 1911172.4 | 3.544372 | 166.272 | 7.09e+20 | 32
7810 | O16 | (n,2n) | 0 | 0 | 0 | 0 |  | 166.272 | 7.09e+20 | 32
7810 | O16 | (n,p) | 4.5751e-08 | 5.28387e-10 | 6096460366.8 | 70409174.4 | 1.154919 | 166.272 | 7.09e+20 | 32
7810 | O16 | (n,a) | 1.979187e-07 | 1.953278e-09 | 26373273339.0 | 260280193.8 | 0.9869089 | 166.272 | 7.09e+20 | 32
7810 | Co59 | total | 2.386744e-07 | 6.684187e-09 | 31804090900.7 | 890688200.9 | 2.800546 | 166.272 | 7.09e+20 | 32
7810 | Co59 | (n,elastic) | 2.108612e-07 | 6.162735e-09 | 28097901431.5 | 821203136.5 | 2.922649 | 166.272 | 7.09e+20 | 32
7810 | Co59 | absorption | 2.546272e-08 | 5.501605e-10 | 3392984844.2 | 73310566.2 | 2.160651 | 166.272 | 7.09e+20 | 32
7810 | Co59 | (n,gamma) | 2.536988e-08 | 5.502672e-10 | 3380613798.3 | 73324784.3 | 2.168978 | 166.272 | 7.09e+20 | 32
7810 | Co59 | (n,2n) | 7.138085e-10 | 7.993424e-12 | 95117160.2 | 1065148.1 | 1.119828 | 166.272 | 7.09e+20 | 32
7810 | Co59 | (n,p) | 5.798697e-11 | 6.042058e-13 | 7726940.0 | 80512.26 | 1.041968 | 166.272 | 7.09e+20 | 32
7810 | Co59 | (n,a) | 3.272817e-11 | 3.534683e-13 | 4361128.5 | 47100.73 | 1.080012 | 166.272 | 7.09e+20 | 32
7810 | Si28 | total | 7.749132e-09 | 4.085979e-11 | 1032595364.5 | 5444691.4 | 0.5272822 | 166.272 | 7.09e+20 | 32
7810 | Si28 | (n,elastic) | 7.188933e-09 | 3.902692e-11 | 957947194.9 | 5200456.5 | 0.5428751 | 166.272 | 7.09e+20 | 32
7810 | Si28 | absorption | 2.2028e-10 | 2.098444e-12 | 29352975.9 | 279624.1 | 0.9526261 | 166.272 | 7.09e+20 | 32
7810 | Si28 | (n,gamma) | 2.115461e-11 | 3.827143e-13 | 2818916.3 | 50997.85 | 1.80913 | 166.272 | 7.09e+20 | 32
7810 | Si28 | (n,2n) | 0 | 0 | 0 | 0 |  | 166.272 | 7.09e+20 | 32
7810 | Si28 | (n,p) | 1.179353e-10 | 1.212339e-12 | 15715237.1 | 161547.8 | 1.027969 | 166.272 | 7.09e+20 | 32
7810 | Si28 | (n,a) | 7.429267e-11 | 7.65043e-13 | 9899724.6 | 101944.3 | 1.029769 | 166.272 | 7.09e+20 | 32
7810 | Si29 | total | 3.655069e-10 | 1.898858e-12 | 48704905.1 | 253028.6 | 0.5195137 | 166.272 | 7.09e+20 | 32
7810 | Si29 | (n,elastic) | 3.342646e-10 | 1.796761e-12 | 44541774.2 | 239423.9 | 0.5375267 | 166.272 | 7.09e+20 | 32
7810 | Si29 | absorption | 7.644713e-12 | 7.98547e-14 | 1018681.3 | 10640.88 | 1.044574 | 166.272 | 7.09e+20 | 32
7810 | Si29 | (n,gamma) | 9.280936e-13 | 4.064581e-14 | 123671.3 | 5416.178 | 4.379495 | 166.272 | 7.09e+20 | 32
7810 | Si29 | (n,2n) | 5.120499e-12 | 5.773912e-14 | 682322 | 7693.914 | 1.127607 | 166.272 | 7.09e+20 | 32
7810 | Si29 | (n,p) | 2.998714e-12 | 3.08295e-14 | 399587.7 | 4108.124 | 1.028091 | 166.272 | 7.09e+20 | 32
7810 | Si29 | (n,a) | 3.717906e-12 | 3.87003e-14 | 495422.3 | 5156.933 | 1.040917 | 166.272 | 7.09e+20 | 32
7810 | Si30 | total | 2.430715e-10 | 1.886942e-12 | 32390015.1 | 251440.7 | 0.7762908 | 166.272 | 7.09e+20 | 32
7810 | Si30 | (n,elastic) | 2.227397e-10 | 1.508462e-12 | 29680748.9 | 201007.2 | 0.6772307 | 166.272 | 7.09e+20 | 32
7810 | Si30 | absorption | 3.951002e-12 | 4.113296e-13 | 526483 | 54810.92 | 10.41077 | 166.272 | 7.09e+20 | 32
7810 | Si30 | (n,gamma) | 2.486129e-12 | 4.0772e-13 | 331284.3 | 54329.93 | 16.39979 | 166.272 | 7.09e+20 | 32
7810 | Si30 | (n,2n) | 4.886395e-12 | 5.500337e-14 | 651127.1 | 7329.366 | 1.125643 | 166.272 | 7.09e+20 | 32
7810 | Si30 | (n,p) | 4.475552e-13 | 4.984851e-15 | 59638.09 | 664.2466 | 1.113796 | 166.272 | 7.09e+20 | 32
7810 | Si30 | (n,a) | 1.017317e-12 | 1.119908e-14 | 135560.7 | 1492.312 | 1.100845 | 166.272 | 7.09e+20 | 32
7810 | Cu63 | total | 4.835719e-05 | 3.015281e-07 | 6443743257283.3 | 40179532721.2 | 0.6235434 | 166.272 | 7.09e+20 | 32
7810 | Cu63 | (n,elastic) | 4.34784e-05 | 2.898813e-07 | 5793629402259.6 | 38627567043.0 | 0.6667249 | 166.272 | 7.09e+20 | 32
7810 | Cu63 | absorption | 2.121111e-06 | 2.731985e-08 | 282644500400.4 | 3640452545.5 | 1.287997 | 166.272 | 7.09e+20 | 32
7810 | Cu63 | (n,gamma) | 1.974115e-06 | 2.722115e-08 | 263056849078.1 | 3627301403.1 | 1.378904 | 166.272 | 7.09e+20 | 32
7810 | Cu63 | (n,2n) | 4.868247e-07 | 5.531155e-09 | 64870872831.6 | 737043297.8 | 1.13617 | 166.272 | 7.09e+20 | 32
7810 | Cu63 | (n,p) | 8.360115e-08 | 6.450258e-10 | 11140108311.2 | 85951656.4 | 0.7715514 | 166.272 | 7.09e+20 | 32
7810 | Cu63 | (n,a) | 5.091585e-08 | 5.424633e-10 | 6784692258.0 | 72284890.4 | 1.065411 | 166.272 | 7.09e+20 | 32
7810 | Cu65 | total | 2.782833e-05 | 1.888473e-07 | 3708210218532.2 | 25164471102.4 | 0.678615 | 166.272 | 7.09e+20 | 32
7810 | Cu65 | (n,elastic) | 2.608651e-05 | 1.82284e-07 | 3476106847809.0 | 24289896514.3 | 0.6987673 | 166.272 | 7.09e+20 | 32
7810 | Cu65 | absorption | 4.925712e-07 | 1.051672e-08 | 65636611353.4 | 1401384327.3 | 2.135065 | 166.272 | 7.09e+20 | 32
7810 | Cu65 | (n,gamma) | 4.695979e-07 | 1.047594e-08 | 62575351702.7 | 1395950676.9 | 2.230832 | 166.272 | 7.09e+20 | 32
7810 | Cu65 | (n,2n) | 4.420834e-07 | 4.948126e-09 | 58908963306.3 | 659352833.6 | 1.119274 | 166.272 | 7.09e+20 | 32
7810 | Cu65 | (n,p) | 1.294207e-08 | 1.362369e-10 | 1724570365.4 | 18153988.1 | 1.052667 | 166.272 | 7.09e+20 | 32
7810 | Cu65 | (n,a) | 4.994103e-09 | 5.541968e-11 | 665479447.0 | 7384841.0 | 1.109702 | 166.272 | 7.09e+20 | 32
7810 | H1 | total | 0.0001870688 | 9.650136e-07 | 24927493054452.5 | 128590992731.0 | 0.5158601 | 166.272 | 7.09e+20 | 32
7810 | H1 | (n,elastic) | 0.0001868545 | 9.639611e-07 | 24898936318662.3 | 128450746395.4 | 0.5158885 | 166.272 | 7.09e+20 | 32
7810 | H1 | absorption | 2.143046e-07 | 3.038802e-09 | 28556735790.2 | 404929622.1 | 1.417983 | 166.272 | 7.09e+20 | 32
7810 | H1 | (n,gamma) | 2.143046e-07 | 3.038802e-09 | 28556735790.2 | 404929622.1 | 1.417983 | 166.272 | 7.09e+20 | 32
7810 | H1 | (n,2n) | 0 | 0 | 0 | 0 |  | 166.272 | 7.09e+20 | 32
7810 | H1 | (n,p) | 0 | 0 | 0 | 0 |  | 166.272 | 7.09e+20 | 32
7810 | H1 | (n,a) | 0 | 0 | 0 | 0 |  | 166.272 | 7.09e+20 | 32
7810 | H2 | total | 6.96644e-09 | 3.353214e-11 | 928299322.6 | 4468259.8 | 0.4813383 | 166.272 | 7.09e+20 | 32
7810 | H2 | (n,elastic) | 6.90664e-09 | 3.335274e-11 | 920330840.0 | 4444353.9 | 0.4829083 | 166.272 | 7.09e+20 | 32
7810 | H2 | absorption | 5.783228e-14 | 6.987946e-16 | 7706.327 | 93.11651 | 1.208312 | 166.272 | 7.09e+20 | 32
7810 | H2 | (n,gamma) | 5.783228e-14 | 6.987946e-16 | 7706.327 | 93.11651 | 1.208312 | 166.272 | 7.09e+20 | 32
7810 | H2 | (n,2n) | 5.97418e-11 | 6.123623e-13 | 7960776.3 | 81599.14 | 1.025015 | 166.272 | 7.09e+20 | 32
7810 | H2 | (n,p) | 0 | 0 | 0 | 0 |  | 166.272 | 7.09e+20 | 32
7810 | H2 | (n,a) | 0 | 0 | 0 | 0 |  | 166.272 | 7.09e+20 | 32

## rates_cm3_s
nuclide | (n,2n) | (n,a) | (n,elastic) | (n,gamma) | (n,p) | absorption | total
Co59 | 95117160.2 | 4361128.5 | 28097901431.5 | 3380613798.3 | 7726940.0 | 3392984844.2 | 31804090900.7
Cr50 | 796333.7 | 14966577.3 | 8541584196.8 | 423765980.5 | 40255742.4 | 480050472.3 | 9168192954.7
Cr52 | 475488770.1 | 91353110.2 | 36482782475.0 | 489518028.6 | 152896533.0 | 739861575.5 | 40242377423.1
Cr53 | 168842432.0 | 3928130.3 | 20177550396.7 | 1159131200.9 | 8959552.2 | 1172214641.3 | 21793594340.5
Cr54 | 34515559.9 | 479666.5 | 1018419316.3 | 6656073.8 | 636834.4 | 7782645.1 | 1138376187.1
Cu63 | 64870872831.6 | 6784692258.0 | 5793629402259.6 | 263056849078.1 | 11140108311.2 | 282644500400.4 | 6443743257283.3
Cu65 | 58908963306.3 | 665479447.0 | 3476106847809.0 | 62575351702.7 | 1724570365.4 | 65636611353.4 | 3708210218532.2
H1 | 0 | 0 | 24898936318662.3 | 28556735790.2 | 0 | 28556735790.2 | 24927493054452.5
H2 | 7960776.3 | 0 | 920330840.0 | 7706.327 | 0 | 7706.327 | 928299322.6
O16 | 0 | 26373273339.0 | 3624361748578.9 | 53921320.2 | 6096460366.8 | 34888437882.1 | 3729824292095.1
Si28 | 0 | 9899724.6 | 957947194.9 | 2818916.3 | 15715237.1 | 29352975.9 | 1032595364.5
Si29 | 682322 | 495422.3 | 44541774.2 | 123671.3 | 399587.7 | 1018681.3 | 48704905.1
Si30 | 651127.1 | 135560.7 | 29680748.9 | 331284.3 | 59638.09 | 526483 | 32390015.1
W180 | 1161415548.4 | 1136959.4 | 47027537789.6 | 20133609767.1 | 3176166.9 | 20137922893.4 | 71357316581.6
W182 | 237986666998.3 | 138036140.8 | 6695986885766.7 | 1305887205502.3 | 356523752.7 | 1306381765354.9 | 8895615029563.4
W183 | 127111276028.7 | 71897240.4 | 3804391531097.9 | 1031536739470.0 | 239252779.5 | 1031847889514.7 | 5365975196412.3
W184 | 273952924071.1 | 77233158.3 | 7450370761549.9 | 249674937835.7 | 296847163.1 | 250049018187.4 | 8717885383376.9
W186 | 247158639750.8 | 48048390.4 | 8776635000668.5 | 1857394631899.9 | 137203595.7 | 1857579883900.0 | 11502191233726.6
Zr90 | 98399252.3 | 1430359.0 | 8178050310.9 | 13024519.9 | 6921289.2 | 21574573.3 | 8581175755.9

## relative_std_percent
nuclide | (n,2n) | (n,a) | (n,elastic) | (n,gamma) | (n,p) | absorption | total
Co59 | 1.119828 | 1.080012 | 2.922649 | 2.168978 | 1.041968 | 2.160651 | 2.800546
Cr50 | 1.625839 | 1.070913 | 1.39149 | 1.324183 | 0.96583 | 1.176561 | 1.296178
Cr52 | 1.185072 | 1.098312 | 0.6034584 | 2.118587 | 1.058676 | 1.474662 | 0.5756325
Cr53 | 1.107321 | 1.038353 | 1.157942 | 1.341921 | 1.071573 | 1.327428 | 1.074637
Cr54 | 1.118483 | 1.092047 | 0.7243683 | 1.319271 | 1.120841 | 1.127676 | 0.6622727
Cu63 | 1.13617 | 1.065411 | 0.6667249 | 1.378904 | 0.7715514 | 1.287997 | 0.6235434
Cu65 | 1.119274 | 1.109702 | 0.6987673 | 2.230832 | 1.052667 | 2.135065 | 0.678615
H1 |  |  | 0.5158885 | 1.417983 |  | 1.417983 | 0.5158601
H2 | 1.025015 |  | 0.4829083 | 1.208312 |  | 1.208312 | 0.4813383
O16 |  | 0.9869089 | 0.5120955 | 3.544372 | 1.154919 | 1.011328 | 0.5071273
Si28 |  | 1.029769 | 0.5428751 | 1.80913 | 1.027969 | 0.9526261 | 0.5272822
Si29 | 1.127607 | 1.040917 | 0.5375267 | 4.379495 | 1.028091 | 1.044574 | 0.5195137
Si30 | 1.125643 | 1.100845 | 0.6772307 | 16.39979 | 1.113796 | 10.41077 | 0.7762908
W180 | 1.107009 | 1.128302 | 0.7747303 | 5.157161 | 1.135532 | 5.156043 | 1.876212
W182 | 1.099031 | 1.172235 | 0.727552 | 1.848058 | 1.158005 | 1.847287 | 0.7124201
W183 | 1.059772 | 1.173556 | 1.008793 | 2.254536 | 1.132301 | 2.253929 | 1.091128
W184 | 1.083097 | 1.164026 | 0.8858584 | 1.661239 | 1.167583 | 1.658606 | 0.82187
W186 | 1.079506 | 1.177207 | 1.324559 | 1.470893 | 1.214778 | 1.47077 | 1.200651
Zr90 | 1.160442 | 1.12316 | 0.6690321 | 6.516453 | 1.090166 | 4.043224 | 0.648154